## Sheet1
Counter | Relative time / s | Temperature / degC | Potential / mV
14 | 0.5 | 26.7 | 179.834
15 | 1 | 26.7 | 184.1748
16 | 1.5 | 26.5 | 184.7949
17 | 2 | 26.5 | 186.0352
18 | 2.5 | 26.7 | 189.1357
19 | 3 | 26.6 | 185.415
20 | 3.5 | 26.7 | 184.7949
21 | 4 | 26.7 | 180.4541
22 | 4.5 | 26.6 | 179.2139
23 | 5 | 26.5 | 176.1133
24 | 5.5 | 26.5 | 176.1133
25 | 6 | 26.7 | 173.0127
26 | 6.5 | 26.6 | 173.6328125
27 | 7 | 26.6 | 173.6328125
28 | 7.5 | 26.6 | 171.7725
29 | 8 | 26.6 | 169.292
30 | 8.5 | 26.7 | 168.671875
31 | 9 | 26.6 | 164.9512
32 | 9.5 | 26.5 | 162.4707
33 | 10 | 26.6 | 163.0908
34 | 10.5 | 26.7 | 163.0908
35 | 11 | 26.7 | 164.3311
36 | 11.5 | 26.7 | 161.2305
37 | 12 | 26.7 | 90.53711
38 | 12.5 | 26.6 | 220.1416
39 | 13 | 26.6 | 213.9404
40 | 13.5 | 26.6 | 210.2197
41 | 14 | 26.7 | 208.9795
42 | 14.5 | 26.6 | 208.359375
43 | 15 | 26.6 | 207.7393
44 | 15.5 | 26.6 | 207.7393
45 | 16 | 26.6 | 206.499
46 | 16.5 | 26.7 | 205.8789
47 | 17 | 26.6 | 205.8789
48 | 17.5 | 26.6 | 205.2588
49 | 18 | 26.6 | 204.6387
50 | 18.5 | 26.7 | 204.0186
51 | 19 | 26.7 | 204.0186
52 | 19.5 | 26.7 | 204.0186
53 | 20 | 26.7 | 204.0186
54 | 20.5 | 26.6 | 203.3984375
55 | 21 | 26.6 | 203.3984375
56 | 21.5 | 26.6 | 202.7783
57 | 22 | 26.6 | 202.7783
58 | 22.5 | 26.6 | 202.7783
59 | 23 | 26.7 | 202.1582
60 | 23.5 | 26.6 | 202.1582
61 | 24 | 26.7 | 202.1582
62 | 24.5 | 26.7 | 201.5381
63 | 25 | 26.6 | 201.5381
64 | 25.5 | 26.6 | 201.5381
65 | 26 | 26.7 | 201.5381
66 | 26.5 | 26.7 | 200.918
67 | 27 | 26.6 | 200.918
68 | 27.5 | 26.6 | 201.5381
69 | 28 | 26.6 | 201.5381
70 | 28.5 | 26.6 | 201.5381
71 | 29 | 26.6 | 200.918
72 | 29.5 | 26.6 | 200.918
73 | 30 | 26.6 | 201.5381
74 | 30.5 | 26.7 | 200.918
75 | 31 | 26.7 | 200.918
76 | 31.5 | 26.5 | 200.918
77 | 32 | 26.7 | 200.918
78 | 32.5 | 26.6 | 200.918
79 | 33 | 26.6 | 200.918
80 | 33.5 | 26.6 | 201.5381
81 | 34 | 26.6 | 200.918
82 | 34.5 | 26.6 | 200.918
83 | 35 | 26.6 | 200.2979
84 | 35.5 | 26.7 | 200.918
85 | 36 | 26.6 | 200.918
86 | 36.5 | 26.6 | 200.918
87 | 37 | 26.6 | 200.918
88 | 37.5 | 26.7 | 200.2979
89 | 38 | 26.6 | 200.918
90 | 38.5 | 26.6 | 200.2979
91 | 39 | 26.7 | 200.918
92 | 39.5 | 26.5 | 200.2979
93 | 40 | 26.7 | 200.918
94 | 40.5 | 26.6 | 200.918
95 | 41 | 26.6 | 200.918
96 | 41.5 | 26.6 | 200.918
97 | 42 | 26.7 | 200.918
98 | 42.5 | 26.6 | 200.2979
99 | 43 | 26.7 | 200.2979
100 | 43.5 | 26.7 | 200.2979
101 | 44 | 26.6 | 200.2979
102 | 44.5 | 26.6 | 200.2979
103 | 45 | 26.6 | 199.6777
104 | 45.5 | 26.7 | 200.2979
105 | 46 | 26.6 | 199.6777
106 | 46.5 | 26.6 | 199.6777
107 | 47 | 26.6 | 199.6777
108 | 47.5 | 26.6 | 199.0576
109 | 48 | 26.7 | 199.6777
110 | 48.5 | 26.6 | 199.6777
111 | 49 | 26.6 | 200.2979
112 | 49.5 | 26.7 | 199.0576
113 | 50 | 26.7 | 199.0576
114 | 50.5 | 26.6 | 199.0576
115 | 51 | 26.7 | 198.4375
116 | 51.5 | 26.6 | 199.6777
117 | 52 | 26.6 | 199.0576
118 | 52.5 | 26.6 | 199.0576
119 | 53 | 26.6 | 198.4375
120 | 53.5 | 26.6 | 199.0576
121 | 54 | 26.6 | 199.0576
122 | 54.5 | 26.7 | 198.4375
123 | 55 | 26.6 | 199.0576
124 | 55.5 | 26.7 | 198.4375
125 | 56 | 26.6 | 198.4375
126 | 56.5 | 26.6 | 199.0576
127 | 57 | 26.5 | 199.0576
128 | 57.5 | 26.7 | 198.4375
129 | 58 | 26.7 | 198.4375
130 | 58.5 | 26.6 | 198.4375
131 | 59 | 26.7 | 197.8174
132 | 59.5 | 26.6 | 198.4375
133 | 60 | 26.6 | 198.4375
134 | 60.5 | 26.6 | 198.4375
135 | 61 | 26.6 | 197.8174
136 | 61.5 | 26.7 | 198.4375
137 | 62 | 26.7 | 197.8174
138 | 62.5 | 26.7 | 197.8174
139 | 63 | 26.5 | 200.2979
140 | 63.5 | 26.6 | 203.3984375
141 | 64 | 26.7 | 204.6387
142 | 64.5 | 26.5 | 204.0186
143 | 65 | 26.6 | 204.6387
144 | 65.5 | 26.6 | 204.6387
145 | 66 | 26.7 | 204.0186
146 | 66.5 | 26.7 | 204.0186
147 | 67 | 26.7 | 204.6387
148 | 67.5 | 26.6 | 204.6387
149 | 68 | 26.6 | 204.6387
150 | 68.5 | 26.6 | 204.6387
151 | 69 | 26.7 | 204.0186
152 | 69.5 | 26.6 | 204.6387
153 | 70 | 26.7 | 204.0186
154 | 70.5 | 26.6 | 204.0186
155 | 71 | 26.6 | 204.6387
156 | 71.5 | 26.7 | 204.6387
157 | 72 | 26.7 | 204.6387
158 | 72.5 | 26.5 | 204.6387
159 | 73 | 26.6 | 204.6387
160 | 73.5 | 26.7 | 204.0186
161 | 74 | 26.6 | 204.0186
162 | 74.5 | 26.7 | 204.0186
163 | 75 | 26.7 | 204.6387
164 | 75.5 | 26.6 | 204.6387
165 | 76 | 26.6 | 204.6387
166 | 76.5 | 26.6 | 204.0186
167 | 77 | 26.7 | 204.0186
168 | 77.5 | 26.6 | 204.6387
169 | 78 | 26.7 | 204.0186
170 | 78.5 | 26.6 | 204.6387
171 | 79 | 26.6 | 204.0186
172 | 79.5 | 26.7 | 204.0186
173 | 80 | 26.7 | 203.3984375
174 | 80.501 | 26.5 | 204.6387
175 | 81.001 | 26.6 | 204.6387
176 | 81.501 | 26.7 | 204.0186
177 | 82.002 | 26.7 | 203.3984375
178 | 82.502 | 26.7 | 204.0186
179 | 83.003 | 26.7 | 204.6387
180 | 83.504 | 26.6 | 204.0186
181 | 84.005 | 26.6 | 203.3984375
182 | 84.505 | 26.6 | 204.0186
183 | 85.005 | 26.6 | 204.0186
184 | 85.505 | 26.6 | 204.0186
185 | 86.005 | 26.7 | 204.0186
186 | 86.505 | 26.6 | 204.0186
187 | 87.005 | 26.7 | 204.0186
188 | 87.505 | 26.7 | 204.0186
189 | 88.005 | 26.5 | 204.0186
190 | 88.505 | 26.6 | 205.2588
191 | 89.005 | 26.7 | 204.0186
192 | 89.505 | 26.7 | 204.0186
193 | 90.005 | 26.7 | 204.0186
194 | 90.505 | 26.6 | 204.0186
195 | 91.005 | 26.6 | 204.0186
196 | 91.505 | 26.6 | 204.0186
197 | 92.005 | 26.7 | 204.0186
198 | 92.505 | 26.6 | 203.3984375
199 | 93.005 | 26.6 | 204.0186
200 | 93.505 | 26.6 | 204.0186
201 | 94.005 | 26.7 | 204.0186
202 | 94.505 | 26.6 | 204.0186
203 | 95.006 | 26.7 | 204.0186
204 | 95.506 | 26.7 | 204.0186
205 | 96.006 | 26.6 | 203.3984375
206 | 96.506 | 26.6 | 204.0186
207 | 97.006 | 26.6 | 203.3984375
208 | 97.506 | 26.6 | 203.3984375
209 | 98.006 | 26.7 | 203.3984375
210 | 98.506 | 26.7 | 203.3984375
211 | 99.006 | 26.6 | 204.0186
212 | 99.506 | 26.6 | 203.3984375
213 | 100.006 | 26.6 | 203.3984375
214 | 100.506 | 26.6 | 203.3984375
215 | 101.006 | 26.6 | 203.3984375
216 | 101.506 | 26.6 | 202.7783
217 | 102.006 | 26.6 | 203.3984375
218 | 102.506 | 26.6 | 203.3984375
219 | 103.006 | 26.7 | 203.3984375
220 | 103.506 | 26.6 | 204.0186
221 | 104.006 | 26.5 | 203.3984375
222 | 104.506 | 26.6 | 204.0186
223 | 105.006 | 26.7 | 203.3984375
224 | 105.506 | 26.7 | 203.3984375
225 | 106.006 | 26.6 | 202.7783
226 | 106.506 | 26.7 | 203.3984375
227 | 107.006 | 26.6 | 203.3984375
228 | 107.506 | 26.6 | 203.3984375
229 | 108.006 | 26.6 | 203.3984375
230 | 108.506 | 26.7 | 203.3984375
231 | 109.006 | 26.7 | 203.3984375
232 | 109.506 | 26.6 | 202.7783
233 | 110.006 | 26.6 | 203.3984375
234 | 110.507 | 26.6 | 202.7783
235 | 111.007 | 26.7 | 203.3984375
236 | 111.507 | 26.6 | 203.3984375
237 | 112.007 | 26.6 | 203.3984375
238 | 112.507 | 26.6 | 203.3984375
239 | 113.007 | 26.7 | 203.3984375
240 | 113.507 | 26.7 | 202.7783
241 | 114.007 | 26.7 | 202.7783
242 | 114.507 | 26.6 | 203.3984375
243 | 115.007 | 26.6 | 203.3984375
244 | 115.507 | 26.6 | 202.7783
245 | 116.007 | 26.7 | 202.7783
246 | 116.507 | 26.6 | 203.3984375
247 | 117.007 | 26.7 | 202.7783
248 | 117.507 | 26.7 | 202.1582
249 | 118.007 | 26.6 | 202.7783
250 | 118.507 | 26.7 | 202.1582
251 | 119.007 | 26.7 | 202.7783
252 | 119.507 | 26.6 | 202.7783
253 | 120.007 | 26.6 | 203.3984375
254 | 120.507 | 26.7 | 203.3984375
255 | 121.007 | 26.7 | 205.2588
256 | 121.507 | 26.6 | 205.2588
257 | 122.007 | 26.7 | 205.2588
258 | 122.507 | 26.6 | 205.8789
259 | 123.007 | 26.6 | 205.2588
260 | 123.507 | 26.6 | 205.2588
261 | 124.007 | 26.6 | 205.2588
262 | 124.507 | 26.6 | 205.2588
263 | 125.007 | 26.6 | 204.6387
264 | 125.507 | 26.7 | 205.2588
265 | 126.007 | 26.6 | 204.6387
266 | 126.507 | 26.7 | 204.6387
267 | 127.007 | 26.6 | 205.2588
268 | 127.507 | 26.6 | 205.2588
269 | 128.007 | 26.6 | 205.2588
270 | 128.507 | 26.7 | 205.2588
271 | 129.007 | 26.6 | 205.2588
272 | 129.507 | 26.7 | 204.0186
273 | 130.007 | 26.7 | 204.6387
274 | 130.507 | 26.6 | 205.2588
275 | 131.007 | 26.6 | 205.2588
276 | 131.507 | 26.6 | 205.2588
277 | 132.007 | 26.7 | 205.2588
278 | 132.507 | 26.6 | 204.6387
279 | 133.007 | 26.6 | 204.0186
280 | 133.507 | 26.6 | 204.6387
281 | 134.007 | 26.6 | 204.6387
282 | 134.507 | 26.7 | 205.2588
283 | 135.007 | 26.6 | 204.6387
284 | 135.507 | 26.5 | 204.6387
285 | 136.007 | 26.6 | 204.6387
286 | 136.507 | 26.7 | 204.6387
287 | 137.007 | 26.7 | 204.0186
288 | 137.507 | 26.7 | 203.3984375
289 | 138.007 | 26.7 | 204.6387
290 | 138.507 | 26.6 | 205.2588
291 | 139.007 | 26.6 | 204.6387
292 | 139.507 | 26.6 | 204.0186
293 | 140.007 | 26.6 | 204.0186
294 | 140.507 | 26.6 | 204.6387
295 | 141.007 | 26.7 | 204.0186
296 | 141.507 | 26.6 | 204.0186
297 | 142.007 | 26.7 | 204.0186
298 | 142.507 | 26.7 | 204.6387
299 | 143.007 | 26.5 | 204.0186
300 | 143.507 | 26.6 | 204.0186
301 | 144.007 | 26.7 | 204.6387
302 | 144.507 | 26.7 | 204.0186
303 | 145.007 | 26.6 | 204.0186
304 | 145.507 | 26.7 | 203.3984375
305 | 146.007 | 26.7 | 204.6387
306 | 146.507 | 26.6 | 204.0186
307 | 147.007 | 26.6 | 203.3984375
308 | 147.508 | 26.6 | 203.3984375
309 | 148.007 | 26.6 | 204.6387
310 | 148.507 | 26.6 | 203.3984375
311 | 149.007 | 26.7 | 204.0186
312 | 149.508 | 26.6 | 203.3984375
313 | 150.007 | 26.7 | 204.0186
314 | 150.507 | 26.7 | 204.0186
315 | 151.007 | 26.6 | 203.3984375
316 | 151.508 | 26.6 | 204.0186
317 | 152.007 | 26.6 | 203.3984375
318 | 152.507 | 26.6 | 202.7783
319 | 153.007 | 26.7 | 203.3984375
320 | 153.508 | 26.7 | 203.3984375
321 | 154.007 | 26.6 | 203.3984375
322 | 154.507 | 26.6 | 203.3984375
323 | 155.007 | 26.6 | 203.3984375
324 | 155.508 | 26.6 | 203.3984375
325 | 156.007 | 26.6 | 203.3984375
326 | 156.507 | 26.7 | 202.7783
327 | 157.007 | 26.7 | 203.3984375
328 | 157.508 | 26.5 | 203.3984375
329 | 158.007 | 26.7 | 203.3984375
330 | 158.508 | 26.6 | 203.3984375
331 | 159.009 | 26.6 | 203.3984375
332 | 159.509 | 26.6 | 203.3984375
333 | 160.01 | 26.7 | 203.3984375
334 | 160.51 | 26.6 | 202.7783
335 | 161.01 | 26.7 | 202.7783
336 | 161.51 | 26.7 | 202.7783
337 | 162.01 | 26.6 | 203.3984375
338 | 162.51 | 26.6 | 203.3984375
339 | 163.01 | 26.7 | 202.7783
340 | 163.51 | 26.6 | 202.7783
341 | 164.01 | 26.6 | 202.7783
342 | 164.51 | 26.6 | 202.1582
343 | 165.01 | 26.6 | 202.7783
344 | 165.51 | 26.6 | 202.7783
345 | 166.01 | 26.7 | 202.7783
346 | 166.51 | 26.5 | 202.1582
347 | 167.01 | 26.6 | 202.7783
348 | 167.51 | 26.6 | 202.7783
349 | 168.01 | 26.7 | 202.1582
350 | 168.51 | 26.7 | 202.1582
351 | 169.01 | 26.6 | 202.1582
352 | 169.51 | 26.7 | 202.7783
353 | 170.01 | 26.6 | 203.3984375
354 | 170.51 | 26.6 | 202.7783
355 | 171.01 | 26.6 | 202.7783
356 | 171.51 | 26.7 | 202.7783
357 | 172.01 | 26.7 | 202.1582
358 | 172.51 | 26.7 | 202.7783
359 | 173.01 | 26.6 | 202.1582
360 | 173.51 | 26.7 | 202.1582
361 | 174.01 | 26.7 | 202.1582
362 | 174.51 | 26.6 | 202.1582
363 | 175.01 | 26.6 | 202.7783
364 | 175.51 | 26.6 | 202.7783
365 | 176.01 | 26.6 | 202.1582
366 | 176.51 | 26.6 | 202.1582
367 | 177.01 | 26.7 | 202.1582
368 | 177.51 | 26.6 | 202.1582
369 | 178.01 | 26.6 | 202.1582
370 | 178.51 | 26.6 | 202.1582
371 | 179.01 | 26.7 | 202.1582
372 | 179.51 | 26.6 | 202.1582
373 | 180.01 | 26.7 | 202.1582
374 | 180.51 | 26.6 | 202.1582
375 | 181.01 | 26.6 | 202.1582
376 | 181.51 | 26.7 | 202.7783
377 | 182.01 | 26.7 | 204.0186
378 | 182.51 | 26.5 | 204.0186
379 | 183.01 | 26.6 | 204.0186
380 | 183.51 | 26.7 | 203.3984375
381 | 184.01 | 26.7 | 203.3984375
382 | 184.51 | 26.7 | 203.3984375
383 | 185.01 | 26.7 | 203.3984375
384 | 185.51 | 26.6 | 204.0186
385 | 186.01 | 26.5 | 203.3984375
386 | 186.51 | 26.6 | 204.0186
387 | 187.01 | 26.6 | 203.3984375
388 | 187.51 | 26.6 | 203.3984375
389 | 188.01 | 26.7 | 203.3984375
390 | 188.51 | 26.7 | 204.0186
391 | 189.01 | 26.6 | 203.3984375
392 | 189.51 | 26.7 | 203.3984375
393 | 190.01 | 26.6 | 203.3984375
394 | 190.51 | 26.5 | 203.3984375
395 | 191.01 | 26.6 | 203.3984375
396 | 191.51 | 26.7 | 203.3984375
397 | 192.01 | 26.6 | 203.3984375
398 | 192.51 | 26.7 | 202.7783
399 | 193.01 | 26.7 | 203.3984375
400 | 193.51 | 26.6 | 203.3984375
401 | 194.01 | 26.6 | 203.3984375
402 | 194.51 | 26.6 | 203.3984375
403 | 195.01 | 26.7 | 203.3984375
404 | 195.51 | 26.7 | 203.3984375
405 | 196.01 | 26.7 | 202.7783
406 | 196.51 | 26.6 | 202.7783
407 | 197.01 | 26.7 | 202.7783
408 | 197.51 | 26.7 | 203.3984375
409 | 198.01 | 26.6 | 202.7783
410 | 198.51 | 26.6 | 202.7783
411 | 199.01 | 26.7 | 203.3984375
412 | 199.51 | 26.7 | 202.7783
413 | 200.01 | 26.6 | 202.1582
414 | 200.51 | 26.7 | 202.1582
415 | 201.01 | 26.7 | 202.7783
416 | 201.51 | 26.6 | 202.7783
417 | 202.01 | 26.6 | 202.7783
418 | 202.51 | 26.7 | 201.5381
419 | 203.01 | 26.7 | 201.5381
420 | 203.51 | 26.7 | 202.1582
421 | 204.01 | 26.7 | 202.1582
422 | 204.511 | 26.6 | 202.1582
423 | 205.012 | 26.7 | 202.1582
424 | 205.513 | 26.7 | 202.1582
425 | 206.014 | 26.5 | 201.5381
426 | 206.515 | 26.6 | 202.1582
427 | 207.015 | 26.7 | 201.5381
428 | 207.515 | 26.7 | 201.5381
429 | 208.015 | 26.7 | 201.5381
430 | 208.515 | 26.7 | 202.1582
431 | 209.015 | 26.6 | 201.5381
432 | 209.515 | 26.6 | 202.1582
433 | 210.015 | 26.6 | 202.1582
434 | 210.515 | 26.7 | 201.5381
435 | 211.015 | 26.6 | 201.5381
436 | 211.515 | 26.7 | 201.5381
437 | 212.015 | 26.7 | 200.918
438 | 212.515 | 26.6 | 201.5381
439 | 213.015 | 26.7 | 201.5381
440 | 213.515 | 26.7 | 201.5381
441 | 214.015 | 26.5 | 200.918
442 | 214.515 | 26.6 | 201.5381
443 | 215.015 | 26.7 | 200.918
444 | 215.515 | 26.6 | 200.918
445 | 216.015 | 26.7 | 200.918
446 | 216.515 | 26.7 | 200.918
447 | 217.015 | 26.6 | 200.918
448 | 217.515 | 26.6 | 201.5381
449 | 218.015 | 26.6 | 200.918
450 | 218.515 | 26.7 | 200.918
451 | 219.015 | 26.6 | 200.918
452 | 219.515 | 26.7 | 200.2979
453 | 220.015 | 26.6 | 200.918
454 | 220.515 | 26.6 | 200.918
455 | 221.015 | 26.7 | 200.2979
456 | 221.515 | 26.7 | 200.2979
457 | 222.015 | 26.6 | 200.918
458 | 222.515 | 26.5 | 200.918
459 | 223.015 | 26.6 | 200.918
460 | 223.515 | 26.7 | 200.2979
461 | 224.015 | 26.7 | 200.2979
462 | 224.515 | 26.7 | 200.918
463 | 225.015 | 26.6 | 200.918
464 | 225.515 | 26.6 | 200.918
465 | 226.015 | 26.6 | 200.2979
466 | 226.515 | 26.6 | 200.918
467 | 227.015 | 26.7 | 200.2979
468 | 227.515 | 26.7 | 200.2979
469 | 228.015 | 26.6 | 200.2979
470 | 228.515 | 26.6 | 200.2979
471 | 229.015 | 26.7 | 200.918
472 | 229.515 | 26.6 | 200.2979
473 | 230.015 | 26.5 | 200.918
474 | 230.515 | 26.6 | 200.2979
475 | 231.015 | 26.6 | 200.2979
476 | 231.515 | 26.7 | 199.6777
477 | 232.015 | 26.7 | 200.2979
478 | 232.515 | 26.7 | 200.2979
479 | 233.015 | 26.6 | 200.2979
480 | 233.515 | 26.6 | 199.6777
481 | 234.015 | 26.6 | 199.6777
482 | 234.515 | 26.6 | 200.2979
483 | 235.015 | 26.6 | 200.2979
484 | 235.515 | 26.7 | 199.6777
485 | 236.015 | 26.6 | 199.6777
486 | 236.515 | 26.7 | 199.6777
487 | 237.015 | 26.6 | 199.6777
488 | 237.515 | 26.6 | 199.6777
489 | 238.015 | 26.6 | 200.2979
490 | 238.515 | 26.7 | 199.6777
491 | 239.015 | 26.7 | 199.6777
492 | 239.515 | 26.7 | 199.0576
493 | 240.015 | 26.7 | 199.0576
494 | 240.515 | 26.6 | 199.6777
495 | 241.015 | 26.6 | 200.2979
496 | 241.515 | 26.6 | 200.918
497 | 242.015 | 26.7 | 201.5381
498 | 242.515 | 26.6 | 202.1582
499 | 243.015 | 26.7 | 201.5381
500 | 243.515 | 26.7 | 201.5381
501 | 244.015 | 26.5 | 201.5381
502 | 244.515 | 26.7 | 201.5381
503 | 245.015 | 26.7 | 202.1582
504 | 245.515 | 26.5 | 201.5381
505 | 246.015 | 26.6 | 202.1582
506 | 246.515 | 26.7 | 202.1582
507 | 247.015 | 26.7 | 200.918
508 | 247.515 | 26.7 | 201.5381
509 | 248.015 | 26.6 | 200.918
510 | 248.515 | 26.6 | 202.1582
511 | 249.015 | 26.6 | 201.5381
512 | 249.515 | 26.7 | 201.5381
513 | 250.015 | 26.6 | 201.5381
514 | 250.515 | 26.6 | 201.5381
515 | 251.015 | 26.7 | 200.918
516 | 251.515 | 26.6 | 201.5381
517 | 252.015 | 26.6 | 200.918
518 | 252.515 | 26.7 | 201.5381
519 | 253.015 | 26.7 | 201.5381
520 | 253.515 | 26.6 | 201.5381
521 | 254.015 | 26.6 | 201.5381
522 | 254.515 | 26.7 | 201.5381
523 | 255.015 | 26.6 | 200.918
524 | 255.515 | 26.7 | 200.918
525 | 256.015 | 26.7 | 201.5381
526 | 256.515 | 26.6 | 201.5381
527 | 257.015 | 26.6 | 201.5381
528 | 257.515 | 26.6 | 200.918
529 | 258.015 | 26.6 | 201.5381
530 | 258.515 | 26.7 | 201.5381
531 | 259.015 | 26.6 | 200.918
532 | 259.515 | 26.6 | 200.918
533 | 260.015 | 26.6 | 201.5381
534 | 260.515 | 26.7 | 201.5381
535 | 261.015 | 26.6 | 201.5381
536 | 261.515 | 26.6 | 201.5381
537 | 262.015 | 26.7 | 200.918
538 | 262.515 | 26.6 | 201.5381
539 | 263.015 | 26.7 | 200.918
540 | 263.515 | 26.7 | 200.918
541 | 264.015 | 26.7 | 201.5381
542 | 264.515 | 26.6 | 201.5381
543 | 265.015 | 26.6 | 200.918
544 | 265.515 | 26.7 | 200.2979
545 | 266.015 | 26.7 | 200.918
546 | 266.515 | 26.6 | 200.918
547 | 267.015 | 26.7 | 200.2979
548 | 267.515 | 26.6 | 200.918
549 | 268.015 | 26.7 | 200.2979
550 | 268.515 | 26.7 | 200.918
551 | 269.015 | 26.6 | 200.918
552 | 269.515 | 26.6 | 200.918
553 | 270.015 | 26.6 | 200.918
554 | 270.515 | 26.7 | 200.918
555 | 271.015 | 26.7 | 200.918
556 | 271.515 | 26.7 | 200.918
557 | 272.015 | 26.6 | 200.918
558 | 272.515 | 26.6 | 200.918
559 | 273.015 | 26.7 | 200.918
560 | 273.515 | 26.6 | 200.2979
561 | 274.015 | 26.6 | 200.918
562 | 274.515 | 26.6 | 200.918
563 | 275.015 | 26.7 | 200.918
564 | 275.515 | 26.6 | 200.2979
565 | 276.015 | 26.7 | 200.918
566 | 276.515 | 26.7 | 200.918
567 | 277.015 | 26.5 | 200.2979
568 | 277.515 | 26.6 | 201.5381
569 | 278.015 | 26.7 | 200.918
570 | 278.515 | 26.7 | 200.2979
571 | 279.015 | 26.7 | 199.6777
572 | 279.515 | 26.7 | 200.2979
573 | 280.015 | 26.6 | 200.2979
574 | 280.515 | 26.6 | 200.918
575 | 281.015 | 26.7 | 200.2979
576 | 281.515 | 26.6 | 200.2979
577 | 282.015 | 26.6 | 200.918
578 | 282.515 | 26.7 | 200.2979
579 | 283.015 | 26.7 | 200.2979
580 | 283.515 | 26.6 | 200.2979
581 | 284.015 | 26.7 | 200.2979
582 | 284.515 | 26.6 | 200.2979
583 | 285.015 | 26.5 | 200.2979
584 | 285.515 | 26.6 | 200.2979
585 | 286.015 | 26.7 | 200.2979
586 | 286.515 | 26.6 | 200.2979
587 | 287.015 | 26.7 | 200.2979
588 | 287.515 | 26.7 | 200.918
589 | 288.015 | 26.7 | 200.918
590 | 288.515 | 26.6 | 200.918
591 | 289.015 | 26.6 | 200.2979
592 | 289.515 | 26.6 | 200.2979
593 | 290.015 | 26.7 | 200.2979
594 | 290.515 | 26.6 | 200.2979
595 | 291.015 | 26.6 | 199.6777
596 | 291.515 | 26.6 | 200.2979
597 | 292.015 | 26.7 | 200.2979
598 | 292.515 | 26.6 | 200.2979
599 | 293.015 | 26.5 | 200.918
600 | 293.515 | 26.6 | 200.2979
601 | 294.015 | 26.7 | 200.2979
602 | 294.515 | 26.7 | 200.2979
603 | 295.015 | 26.7 | 199.6777
604 | 295.515 | 26.7 | 199.6777
605 | 296.015 | 26.6 | 200.2979
606 | 296.515 | 26.7 | 200.2979
607 | 297.015 | 26.7 | 200.2979
608 | 297.515 | 26.6 | 200.2979
609 | 298.015 | 26.6 | 200.2979
610 | 298.515 | 26.7 | 199.6777
611 | 299.015 | 26.6 | 200.2979
612 | 299.515 | 26.6 | 200.2979
613 | 300.015 | 26.7 | 200.2979
614 | 300.515 | 26.5 | 199.6777
615 | 301.015 | 26.6 | 200.2979
616 | 301.515 | 26.7 | 200.2979
617 | 302.015 | 26.6 | 200.2979
618 | 302.515 | 26.7 | 200.918
619 | 303.015 | 26.7 | 202.1582
620 | 303.515 | 26.6 | 202.1582
621 | 304.015 | 26.6 | 202.1582
622 | 304.515 | 26.6 | 202.1582
623 | 305.015 | 26.7 | 202.1582
624 | 305.515 | 26.6 | 202.1582
625 | 306.015 | 26.7 | 202.1582
626 | 306.515 | 26.7 | 202.1582
627 | 307.015 | 26.5 | 202.1582
628 | 307.515 | 26.7 | 201.5381
629 | 308.015 | 26.7 | 202.1582
630 | 308.515 | 26.5 | 202.1582
631 | 309.015 | 26.6 | 202.1582
632 | 309.515 | 26.7 | 202.1582
633 | 310.015 | 26.7 | 202.1582
634 | 310.515 | 26.7 | 201.5381
635 | 311.015 | 26.7 | 202.1582
636 | 311.515 | 26.6 | 202.1582
637 | 312.015 | 26.7 | 203.3984375
638 | 312.515 | 26.6 | 202.1582
639 | 313.015 | 26.6 | 202.1582
640 | 313.515 | 26.6 | 202.1582
641 | 314.015 | 26.7 | 202.1582
642 | 314.515 | 26.7 | 202.1582
643 | 315.015 | 26.6 | 202.1582
644 | 315.515 | 26.7 | 202.7783
645 | 316.015 | 26.7 | 202.1582
646 | 316.515 | 26.6 | 202.1582
647 | 317.015 | 26.6 | 201.5381
648 | 317.515 | 26.7 | 202.1582
649 | 318.015 | 26.7 | 201.5381
650 | 318.515 | 26.7 | 201.5381
651 | 319.015 | 26.7 | 202.1582
652 | 319.515 | 26.6 | 202.1582
653 | 320.015 | 26.6 | 202.1582
654 | 320.515 | 26.6 | 201.5381
655 | 321.015 | 26.6 | 202.1582
656 | 321.515 | 26.7 | 202.1582
657 | 322.015 | 26.7 | 202.1582
658 | 322.515 | 26.6 | 202.1582
659 | 323.015 | 26.7 | 202.7783
660 | 323.515 | 26.7 | 201.5381
661 | 324.015 | 26.6 | 202.1582
662 | 324.515 | 26.6 | 201.5381
663 | 325.015 | 26.6 | 202.1582
664 | 325.515 | 26.7 | 202.1582
665 | 326.015 | 26.7 | 202.1582
666 | 326.515 | 26.7 | 201.5381
667 | 327.015 | 26.6 | 202.1582
668 | 327.515 | 26.6 | 202.1582
669 | 328.015 | 26.6 | 201.5381
670 | 328.516 | 26.7 | 201.5381
671 | 329.017 | 26.7 | 201.5381
672 | 329.518 | 26.6 | 200.918
673 | 330.019 | 26.6 | 200.918
674 | 330.52 | 26.6 | 201.5381
675 | 331.02 | 26.7 | 201.5381
676 | 331.52 | 26.7 | 201.5381
677 | 332.02 | 26.5 | 201.5381
678 | 332.52 | 26.6 | 202.1582
679 | 333.02 | 26.7 | 201.5381
680 | 333.52 | 26.7 | 201.5381
681 | 334.02 | 26.7 | 200.918
682 | 334.52 | 26.7 | 200.918
683 | 335.02 | 26.6 | 200.918
684 | 335.52 | 26.6 | 200.2979
685 | 336.02 | 26.7 | 200.918
686 | 336.52 | 26.7 | 200.2979
687 | 337.02 | 26.6 | 200.918
688 | 337.52 | 26.6 | 201.5381
689 | 338.02 | 26.7 | 200.2979
690 | 338.52 | 26.6 | 200.2979
691 | 339.02 | 26.7 | 201.5381
692 | 339.52 | 26.6 | 200.2979
693 | 340.02 | 26.5 | 200.918
694 | 340.52 | 26.6 | 200.918
695 | 341.02 | 26.6 | 200.918
696 | 341.52 | 26.7 | 200.2979
697 | 342.02 | 26.7 | 200.2979
698 | 342.52 | 26.7 | 200.2979
699 | 343.02 | 26.6 | 200.918
700 | 343.52 | 26.6 | 200.918
701 | 344.02 | 26.6 | 200.918
702 | 344.52 | 26.6 | 200.918
703 | 345.02 | 26.6 | 200.918
704 | 345.52 | 26.7 | 200.918
705 | 346.02 | 26.7 | 201.5381
706 | 346.52 | 26.6 | 200.2979
707 | 347.02 | 26.7 | 200.918
708 | 347.52 | 26.6 | 200.918
709 | 348.02 | 26.6 | 200.918
710 | 348.52 | 26.6 | 200.918
711 | 349.02 | 26.7 | 200.2979
712 | 349.52 | 26.7 | 200.918
713 | 350.02 | 26.7 | 200.918
714 | 350.52 | 26.7 | 200.918
715 | 351.02 | 26.6 | 200.918
716 | 351.52 | 26.6 | 200.2979
717 | 352.02 | 26.6 | 201.5381
718 | 352.52 | 26.6 | 200.2979
719 | 353.02 | 26.7 | 200.918
720 | 353.52 | 26.7 | 200.918
721 | 354.02 | 26.5 | 200.918
722 | 354.52 | 26.7 | 200.918
723 | 355.02 | 26.7 | 200.2979
724 | 355.52 | 26.6 | 200.918
725 | 356.02 | 26.6 | 200.918
726 | 356.52 | 26.7 | 200.918
727 | 357.02 | 26.7 | 200.2979
728 | 357.52 | 26.7 | 200.2979
729 | 358.02 | 26.7 | 200.2979
730 | 358.52 | 26.6 | 200.918
731 | 359.02 | 26.6 | 200.918
732 | 359.52 | 26.6 | 200.2979
733 | 360.02 | 26.7 | 199.6777
734 | 360.52 | 26.6 | 199.6777
735 | 361.02 | 26.7 | 200.918
736 | 361.52 | 26.7 | 201.5381
737 | 362.02 | 26.6 | 201.5381
738 | 362.52 | 26.7 | 202.1582
739 | 363.02 | 26.7 | 201.5381
740 | 363.52 | 26.5 | 200.918
741 | 364.02 | 26.6 | 202.7783
742 | 364.52 | 26.7 | 200.918
743 | 365.02 | 26.7 | 200.2979
744 | 365.52 | 26.7 | 200.2979
745 | 366.02 | 26.7 | 200.918
746 | 366.52 | 26.6 | 201.5381
747 | 367.02 | 26.6 | 200.918
748 | 367.52 | 26.6 | 200.918
749 | 368.02 | 26.7 | 200.918
750 | 368.52 | 26.6 | 200.918
751 | 369.02 | 26.7 | 200.2979
752 | 369.52 | 26.7 | 200.918
753 | 370.02 | 26.6 | 200.918
754 | 370.52 | 26.7 | 200.2979
755 | 371.02 | 26.6 | 200.918
756 | 371.52 | 26.6 | 200.918
757 | 372.02 | 26.6 | 200.918
758 | 372.52 | 26.7 | 200.2979
759 | 373.02 | 26.7 | 200.2979
760 | 373.52 | 26.7 | 200.2979
761 | 374.02 | 26.7 | 200.2979
762 | 374.52 | 26.6 | 201.5381
763 | 375.02 | 26.6 | 200.918
764 | 375.52 | 26.6 | 200.2979
765 | 376.02 | 26.7 | 200.918
766 | 376.52 | 26.7 | 200.918
767 | 377.02 | 26.7 | 200.918
768 | 377.52 | 26.6 | 200.918
769 | 378.02 | 26.6 | 200.2979
770 | 378.52 | 26.7 | 200.918
771 | 379.02 | 26.6 | 200.2979
772 | 379.52 | 26.6 | 200.2979
773 | 380.02 | 26.6 | 200.2979
774 | 380.52 | 26.7 | 200.918
775 | 381.02 | 26.6 | 200.2979
776 | 381.52 | 26.7 | 199.6777
777 | 382.02 | 26.7 | 201.5381
778 | 382.52 | 26.6 | 200.918
779 | 383.02 | 26.6 | 200.2979
780 | 383.52 | 26.6 | 200.2979
781 | 384.02 | 26.6 | 200.918
782 | 384.52 | 26.7 | 200.918
783 | 385.02 | 26.7 | 200.918
784 | 385.52 | 26.6 | 200.2979
785 | 386.02 | 26.7 | 200.918
786 | 386.52 | 26.7 | 201.5381
787 | 387.02 | 26.6 | 200.2979
788 | 387.52 | 26.6 | 202.1582
789 | 388.02 | 26.6 | 200.918
790 | 388.52 | 26.7 | 200.918
791 | 389.02 | 26.7 | 200.918
792 | 389.52 | 26.7 | 200.2979
793 | 390.02 | 26.7 | 200.2979
794 | 390.52 | 26.7 | 200.918
795 | 391.02 | 26.6 | 199.6777
796 | 391.52 | 26.7 | 200.2979
797 | 392.02 | 26.7 | 200.2979
798 | 392.52 | 26.6 | 200.2979
799 | 393.02 | 26.7 | 200.2979
800 | 393.52 | 26.6 | 200.2979
801 | 394.02 | 26.7 | 199.6777
802 | 394.52 | 26.7 | 200.2979
803 | 395.02 | 26.6 | 200.2979
804 | 395.52 | 26.6 | 200.2979
805 | 396.02 | 26.7 | 199.6777
806 | 396.52 | 26.6 | 200.918
807 | 397.02 | 26.6 | 200.2979
808 | 397.52 | 26.7 | 200.2979
809 | 398.02 | 26.6 | 200.2979
810 | 398.52 | 26.6 | 200.2979
811 | 399.02 | 26.6 | 199.6777
812 | 399.52 | 26.7 | 200.2979
813 | 400.02 | 26.6 | 200.2979
814 | 400.52 | 26.7 | 199.6777
815 | 401.02 | 26.7 | 199.6777
816 | 401.52 | 26.6 | 200.2979
817 | 402.02 | 26.7 | 199.6777
818 | 402.52 | 26.6 | 199.6777
819 | 403.02 | 26.5 | 199.6777
820 | 403.52 | 26.6 | 200.2979
821 | 404.02 | 26.7 | 200.2979
822 | 404.52 | 26.7 | 199.0576
823 | 405.02 | 26.7 | 199.0576
824 | 405.52 | 26.7 | 199.6777
825 | 406.02 | 26.6 | 200.2979
826 | 406.52 | 26.6 | 199.6777
827 | 407.02 | 26.7 | 199.0576
828 | 407.52 | 26.6 | 200.2979
829 | 408.02 | 26.6 | 199.6777
830 | 408.52 | 26.6 | 199.6777
831 | 409.02 | 26.6 | 199.6777
832 | 409.52 | 26.7 | 199.0576
833 | 410.02 | 26.7 | 200.2979
834 | 410.52 | 26.6 | 199.6777
835 | 411.02 | 26.6 | 199.6777
836 | 411.52 | 26.6 | 199.6777
837 | 412.02 | 26.7 | 199.6777
838 | 412.52 | 26.6 | 199.6777
839 | 413.02 | 26.7 | 199.0576
840 | 413.52 | 26.7 | 199.6777
841 | 414.02 | 26.7 | 199.6777
842 | 414.52 | 26.7 | 199.6777
843 | 415.02 | 26.7 | 199.0576
844 | 415.52 | 26.6 | 199.0576
845 | 416.02 | 26.7 | 199.0576
846 | 416.52 | 26.7 | 199.6777
847 | 417.02 | 26.6 | 199.0576
848 | 417.52 | 26.7 | 199.0576
849 | 418.02 | 26.7 | 200.2979
850 | 418.52 | 26.5 | 199.6777
851 | 419.02 | 26.6 | 199.6777
852 | 419.52 | 26.7 | 199.0576
853 | 420.02 | 26.6 | 199.0576
854 | 420.52 | 26.7 | 199.0576
855 | 421.02 | 26.7 | 199.0576
856 | 421.52 | 26.6 | 199.6777
857 | 422.02 | 26.6 | 199.6777
858 | 422.52 | 26.6 | 199.6777
859 | 423.02 | 26.7 | 199.0576
860 | 423.52 | 26.7 | 199.6777
861 | 424.02 | 26.7 | 199.6777
862 | 424.52 | 26.6 | 200.2979
863 | 425.02 | 26.6 | 200.2979
864 | 425.52 | 26.7 | 200.2979
865 | 426.02 | 26.7 | 200.918
866 | 426.52 | 26.6 | 201.5381
867 | 427.02 | 26.6 | 201.5381
868 | 427.52 | 26.7 | 200.918
869 | 428.02 | 26.7 | 201.5381
870 | 428.52 | 26.7 | 200.2979
871 | 429.02 | 26.7 | 202.1582
872 | 429.52 | 26.6 | 201.5381
873 | 430.02 | 26.6 | 200.918
874 | 430.52 | 26.6 | 202.1582
875 | 431.02 | 26.7 | 200.918
876 | 431.52 | 26.6 | 201.5381
877 | 432.02 | 26.7 | 200.918
878 | 432.52 | 26.7 | 201.5381
879 | 433.02 | 26.6 | 201.5381
880 | 433.52 | 26.7 | 202.7783
881 | 434.02 | 26.7 | 202.7783
882 | 434.52 | 26.5 | 202.1582
883 | 435.02 | 26.6 | 202.1582
884 | 435.52 | 26.7 | 200.918
885 | 436.02 | 26.7 | 202.1582
886 | 436.52 | 26.7 | 200.918
887 | 437.02 | 26.7 | 202.1582
888 | 437.52 | 26.6 | 201.5381
889 | 438.02 | 26.6 | 202.1582
890 | 438.52 | 26.6 | 201.5381
891 | 439.02 | 26.6 | 202.7783
892 | 439.52 | 26.6 | 201.5381
893 | 440.02 | 26.7 | 200.918
894 | 440.52 | 26.7 | 201.5381
895 | 441.02 | 26.6 | 200.2979
896 | 441.52 | 26.7 | 200.918
897 | 442.02 | 26.6 | 200.918
898 | 442.52 | 26.6 | 201.5381
899 | 443.02 | 26.6 | 201.5381
900 | 443.52 | 26.7 | 200.918
901 | 444.02 | 26.6 | 200.2979
902 | 444.52 | 26.7 | 200.918
903 | 445.02 | 26.6 | 201.5381
904 | 445.52 | 26.6 | 201.5381
905 | 446.02 | 26.7 | 201.5381
906 | 446.52 | 26.6 | 200.918
907 | 447.02 | 26.6 | 200.918
908 | 447.52 | 26.7 | 201.5381
909 | 448.02 | 26.6 | 200.918
910 | 448.52 | 26.6 | 200.918
911 | 449.02 | 26.7 | 200.918
912 | 449.52 | 26.7 | 200.918
913 | 450.02 | 26.6 | 202.1582
914 | 450.52 | 26.6 | 201.5381
915 | 451.02 | 26.6 | 201.5381
916 | 451.521 | 26.7 | 200.918
917 | 452.021 | 26.7 | 200.2979
918 | 452.522 | 26.7 | 200.918
919 | 453.023 | 26.7 | 200.918
920 | 453.524 | 26.6 | 200.918
921 | 454.025 | 26.6 | 200.918
922 | 454.525 | 26.7 | 200.2979
923 | 455.025 | 26.7 | 201.5381
924 | 455.525 | 26.6 | 201.5381
925 | 456.025 | 26.7 | 200.918
926 | 456.525 | 26.6 | 201.5381
927 | 457.025 | 26.7 | 201.5381
928 | 457.525 | 26.7 | 200.918
929 | 458.025 | 26.5 | 200.918
930 | 458.525 | 26.6 | 201.5381
931 | 459.025 | 26.7 | 200.918
932 | 459.525 | 26.7 | 200.918
933 | 460.025 | 26.7 | 200.918
934 | 460.525 | 26.7 | 201.5381
935 | 461.025 | 26.6 | 201.5381
936 | 461.525 | 26.6 | 200.918
937 | 462.025 | 26.6 | 200.918
938 | 462.525 | 26.7 | 200.918
939 | 463.025 | 26.7 | 201.5381
940 | 463.525 | 26.7 | 200.918
941 | 464.025 | 26.7 | 200.2979
942 | 464.525 | 26.6 | 200.2979
943 | 465.025 | 26.7 | 201.5381
944 | 465.525 | 26.6 | 201.5381
945 | 466.025 | 26.6 | 201.5381
946 | 466.525 | 26.6 | 200.2979
947 | 467.025 | 26.7 | 200.2979
948 | 467.525 | 26.7 | 200.918
949 | 468.025 | 26.7 | 200.2979
950 | 468.525 | 26.7 | 200.2979
951 | 469.025 | 26.6 | 200.2979
952 | 469.525 | 26.7 | 200.2979
953 | 470.025 | 26.6 | 199.0576
954 | 470.525 | 26.6 | 200.2979
955 | 471.025 | 26.7 | 199.6777
956 | 471.525 | 26.7 | 200.2979
957 | 472.025 | 26.6 | 200.2979
958 | 472.525 | 26.6 | 199.6777
959 | 473.025 | 26.7 | 199.6777
960 | 473.525 | 26.6 | 200.918
961 | 474.025 | 26.6 | 200.918
962 | 474.525 | 26.7 | 200.2979
963 | 475.025 | 26.7 | 199.6777
964 | 475.525 | 26.7 | 200.2979
965 | 476.025 | 26.7 | 199.6777
966 | 476.525 | 26.7 | 200.918
967 | 477.025 | 26.6 | 200.918
968 | 477.525 | 26.6 | 200.2979
969 | 478.025 | 26.7 | 199.6777
970 | 478.525 | 26.6 | 200.2979
971 | 479.025 | 26.7 | 200.2979
972 | 479.525 | 26.7 | 199.0576
973 | 480.025 | 26.6 | 200.2979
974 | 480.525 | 26.7 | 200.2979
975 | 481.025 | 26.6 | 199.0576
976 | 481.525 | 26.6 | 200.2979
977 | 482.025 | 26.6 | 202.1582
978 | 482.525 | 26.7 | 200.918
979 | 483.025 | 26.6 | 201.5381
980 | 483.525 | 26.7 | 200.918
981 | 484.025 | 26.7 | 201.5381
982 | 484.525 | 26.6 | 201.5381
983 | 485.025 | 26.6 | 201.5381
984 | 485.525 | 26.6 | 202.1582
985 | 486.025 | 26.7 | 202.1582
986 | 486.525 | 26.6 | 201.5381
987 | 487.025 | 26.7 | 201.5381
988 | 487.525 | 26.6 | 201.5381
989 | 488.025 | 26.6 | 200.2979
990 | 488.525 | 26.7 | 201.5381
991 | 489.025 | 26.6 | 201.5381
992 | 489.525 | 26.6 | 201.5381
993 | 490.025 | 26.6 | 202.1582
994 | 490.525 | 26.7 | 202.1582
995 | 491.025 | 26.7 | 201.5381
996 | 491.525 | 26.7 | 200.918
997 | 492.025 | 26.7 | 202.1582
998 | 492.525 | 26.6 | 201.5381
999 | 493.025 | 26.6 | 201.5381
1000 | 493.525 | 26.6 | 202.1582
1001 | 494.025 | 26.7 | 201.5381
1002 | 494.525 | 26.6 | 201.5381
1003 | 495.025 | 26.7 | 201.5381
1004 | 495.525 | 26.7 | 201.5381
1005 | 496.025 | 26.6 | 201.5381
1006 | 496.525 | 26.7 | 200.918
1007 | 497.025 | 26.7 | 200.918
1008 | 497.525 | 26.6 | 201.5381
1009 | 498.025 | 26.6 | 201.5381
1010 | 498.525 | 26.7 | 200.918
1011 | 499.025 | 26.7 | 202.1582
1012 | 499.525 | 26.7 | 200.918
1013 | 500.025 | 26.6 | 202.1582
1014 | 500.525 | 26.6 | 201.5381
1015 | 501.025 | 26.6 | 201.5381
1016 | 501.525 | 26.7 | 201.5381
1017 | 502.025 | 26.6 | 200.918
1018 | 502.525 | 26.6 | 201.5381
1019 | 503.025 | 26.6 | 200.918
1020 | 503.525 | 26.6 | 201.5381
1021 | 504.025 | 26.7 | 200.2979
1022 | 504.525 | 26.7 | 200.918
1023 | 505.025 | 26.7 | 201.5381
1024 | 505.525 | 26.6 | 202.1582
1025 | 506.025 | 26.7 | 200.918
1026 | 506.525 | 26.7 | 200.918
1027 | 507.025 | 26.7 | 200.918
1028 | 507.525 | 26.7 | 199.6777
1029 | 508.025 | 26.6 | 202.1582
1030 | 508.525 | 26.6 | 201.5381
1031 | 509.025 | 26.6 | 201.5381
1032 | 509.525 | 26.6 | 201.5381
1033 | 510.025 | 26.6 | 201.5381
1034 | 510.525 | 26.7 | 201.5381
1035 | 511.025 | 26.7 | 201.5381
1036 | 511.525 | 26.5 | 200.918
1037 | 512.025 | 26.7 | 200.918
1038 | 512.525 | 26.7 | 200.918
1039 | 513.025 | 26.6 | 200.918
1040 | 513.525 | 26.6 | 201.5381
1041 | 514.025 | 26.7 | 200.918
1042 | 514.525 | 26.6 | 200.2979
1043 | 515.025 | 26.7 | 200.2979
1044 | 515.525 | 26.7 | 200.918
1045 | 516.025 | 26.6 | 200.918
1046 | 516.525 | 26.6 | 200.918
1047 | 517.025 | 26.6 | 200.918
1048 | 517.525 | 26.7 | 200.918
1049 | 518.025 | 26.6 | 201.5381
1050 | 518.525 | 26.7 | 200.2979
1051 | 519.025 | 26.6 | 200.918
1052 | 519.525 | 26.6 | 199.6777
1053 | 520.025 | 26.7 | 200.918
1054 | 520.525 | 26.6 | 200.2979
1055 | 521.025 | 26.6 | 200.2979
1056 | 521.525 | 26.6 | 200.2979
1057 | 522.025 | 26.7 | 200.2979
1058 | 522.525 | 26.7 | 199.6777
1059 | 523.025 | 26.6 | 199.6777
1060 | 523.525 | 26.7 | 200.918
1061 | 524.025 | 26.6 | 200.2979
1062 | 524.525 | 26.6 | 200.2979
1063 | 525.025 | 26.6 | 199.0576
1064 | 525.525 | 26.7 | 199.0576
1065 | 526.025 | 26.6 | 199.6777
1066 | 526.525 | 26.7 | 199.0576
1067 | 527.025 | 26.7 | 199.0576
1068 | 527.525 | 26.6 | 199.0576
1069 | 528.025 | 26.7 | 200.2979
1070 | 528.525 | 26.6 | 199.6777
1071 | 529.025 | 26.5 | 200.2979
1072 | 529.525 | 26.6 | 200.2979
1073 | 530.025 | 26.7 | 199.0576
1074 | 530.525 | 26.6 | 200.2979
1075 | 531.025 | 26.7 | 199.0576
1076 | 531.525 | 26.7 | 200.918
1077 | 532.025 | 26.6 | 199.0576
1078 | 532.525 | 26.7 | 200.2979
1079 | 533.025 | 26.7 | 199.6777
1080 | 533.525 | 26.6 | 199.6777
1081 | 534.025 | 26.7 | 199.6777
1082 | 534.525 | 26.7 | 199.6777
1083 | 535.025 | 26.6 | 199.0576
1084 | 535.525 | 26.7 | 199.6777
1085 | 536.025 | 26.7 | 198.4375
1086 | 536.525 | 26.6 | 199.0576
1087 | 537.025 | 26.6 | 200.2979
1088 | 537.525 | 26.7 | 199.0576
1089 | 538.025 | 26.7 | 199.0576
1090 | 538.525 | 26.7 | 199.0576
1091 | 539.025 | 26.7 | 199.0576
1092 | 539.525 | 26.7 | 199.0576
1093 | 540.025 | 26.6 | 199.0576
1094 | 540.525 | 26.6 | 199.0576
1095 | 541.025 | 26.6 | 198.4375
1096 | 541.525 | 26.6 | 199.6777
1097 | 542.025 | 26.7 | 199.0576
1098 | 542.525 | 26.7 | 199.6777
1099 | 543.025 | 26.6 | 198.4375
1100 | 543.525 | 26.7 | 199.0576
1101 | 544.025 | 26.7 | 199.6777
1102 | 544.525 | 26.6 | 200.2979
1103 | 545.025 | 26.6 | 199.6777
1104 | 545.525 | 26.7 | 200.2979
1105 | 546.025 | 26.6 | 200.2979
1106 | 546.525 | 26.7 | 200.2979
1107 | 547.025 | 26.7 | 200.918
1108 | 547.525 | 26.6 | 200.918
1109 | 548.025 | 26.6 | 201.5381
1110 | 548.525 | 26.6 | 200.918
1111 | 549.025 | 26.7 | 200.918
1112 | 549.525 | 26.6 | 200.2979
1113 | 550.025 | 26.7 | 200.918
1114 | 550.525 | 26.7 | 200.918
1115 | 551.025 | 26.6 | 200.918
1116 | 551.525 | 26.7 | 200.918
1117 | 552.025 | 26.6 | 200.2979
1118 | 552.525 | 26.6 | 199.6777
1119 | 553.025 | 26.6 | 199.6777
1120 | 553.525 | 26.7 | 200.2979
1121 | 554.025 | 26.7 | 199.6777
1122 | 554.525 | 26.7 | 199.6777
1123 | 555.025 | 26.7 | 200.2979
1124 | 555.525 | 26.6 | 200.2979
1125 | 556.025 | 26.6 | 200.918
1126 | 556.525 | 26.7 | 200.918
1127 | 557.025 | 26.7 | 200.918
1128 | 557.525 | 26.7 | 200.2979
1129 | 558.025 | 26.7 | 199.6777
1130 | 558.525 | 26.6 | 200.2979
1131 | 559.025 | 26.6 | 199.6777
1132 | 559.525 | 26.7 | 200.918
1133 | 560.025 | 26.6 | 200.2979
1134 | 560.525 | 26.6 | 199.6777
1135 | 561.025 | 26.6 | 199.6777
1136 | 561.525 | 26.7 | 199.6777
1137 | 562.025 | 26.7 | 199.6777
1138 | 562.525 | 26.7 | 199.6777
1139 | 563.025 | 26.7 | 199.6777
1140 | 563.525 | 26.6 | 199.6777
1141 | 564.025 | 26.6 | 199.6777
1142 | 564.525 | 26.6 | 199.0576
1143 | 565.025 | 26.6 | 200.2979
1144 | 565.525 | 26.7 | 199.6777
1145 | 566.025 | 26.7 | 199.0576
1146 | 566.525 | 26.6 | 200.2979
1147 | 567.025 | 26.7 | 200.2979
1148 | 567.525 | 26.7 | 200.2979
1149 | 568.025 | 26.6 | 201.5381
1150 | 568.525 | 26.6 | 200.2979
1151 | 569.025 | 26.7 | 200.2979
1152 | 569.525 | 26.7 | 200.2979
1153 | 570.025 | 26.7 | 199.6777
1154 | 570.525 | 26.7 | 199.6777
1155 | 571.025 | 26.6 | 200.2979
1156 | 571.525 | 26.6 | 199.6777
1157 | 572.025 | 26.6 | 199.6777
1158 | 572.525 | 26.6 | 199.6777
1159 | 573.025 | 26.6 | 200.2979
1160 | 573.526 | 26.6 | 199.6777
1161 | 574.027 | 26.7 | 199.0576
1162 | 574.528 | 26.6 | 199.6777
1163 | 575.029 | 26.7 | 200.2979
1164 | 575.529 | 26.7 | 200.2979
1165 | 576.03 | 26.6 | 199.0576
1166 | 576.53 | 26.6 | 200.918
1167 | 577.03 | 26.7 | 200.2979
1168 | 577.531 | 26.6 | 200.2979
1169 | 578.031 | 26.7 | 199.0576
1170 | 578.531 | 26.7 | 199.0576
1171 | 579.032 | 26.6 | 199.6777
1172 | 579.532 | 26.6 | 200.918
1173 | 580.032 | 26.6 | 199.6777
1174 | 580.532 | 26.7 | 199.6777
1175 | 581.032 | 26.7 | 200.2979
1176 | 581.532 | 26.7 | 199.0576
1177 | 582.032 | 26.6 | 199.6777
1178 | 582.532 | 26.6 | 199.6777
1179 | 583.032 | 26.7 | 199.6777
1180 | 583.532 | 26.7 | 200.2979
1181 | 584.032 | 26.6 | 200.918
1182 | 584.532 | 26.6 | 200.2979
1183 | 585.032 | 26.7 | 199.6777
1184 | 585.532 | 26.7 | 199.0576
1185 | 586.032 | 26.7 | 199.0576
1186 | 586.532 | 26.7 | 199.6777
1187 | 587.032 | 26.7 | 199.0576
1188 | 587.532 | 26.6 | 199.0576
1189 | 588.032 | 26.7 | 199.6777
1190 | 588.532 | 26.6 | 200.918
1191 | 589.032 | 26.7 | 200.2979
1192 | 589.532 | 26.7 | 199.0576
1193 | 590.032 | 26.6 | 200.2979
1194 | 590.532 | 26.6 | 199.0576
1195 | 591.032 | 26.7 | 200.2979
1196 | 591.532 | 26.6 | 200.2979
1197 | 592.032 | 26.6 | 199.6777
1198 | 592.532 | 26.7 | 199.6777
1199 | 593.032 | 26.7 | 198.4375
1200 | 593.532 | 26.7 | 200.2979
1201 | 594.032 | 26.7 | 199.0576
1202 | 594.532 | 26.6 | 199.6777
1203 | 595.032 | 26.6 | 199.6777
1204 | 595.532 | 26.6 | 199.6777
1205 | 596.032 | 26.7 | 199.0576
1206 | 596.532 | 26.6 | 199.0576
1207 | 597.032 | 26.7 | 199.0576
1208 | 597.532 | 26.6 | 199.6777
1209 | 598.032 | 26.5 | 199.0576
1210 | 598.532 | 26.7 | 198.4375
1211 | 599.032 | 26.7 | 199.6777
1212 | 599.532 | 26.5 | 198.4375
1213 | 600.032 | 26.6 | 199.0576
1214 | 600.532 | 26.7 | 199.6777
1215 | 601.032 | 26.7 | 199.0576
1216 | 601.532 | 26.7 | 199.6777
1217 | 602.032 | 26.7 | 199.0576
1218 | 602.532 | 26.6 | 199.0576
1219 | 603.032 | 26.6 | 200.2979
1220 | 603.532 | 26.7 | 199.6777
1221 | 604.032 | 26.6 | 199.6777
1222 | 604.532 | 26.6 | 200.2979
1223 | 605.032 | 26.7 | 200.2979
1224 | 605.532 | 26.7 | 201.5381
1225 | 606.032 | 26.5 | 200.2979
1226 | 606.532 | 26.7 | 200.2979
1227 | 607.032 | 26.6 | 200.918
1228 | 607.532 | 26.6 | 200.2979
1229 | 608.032 | 26.6 | 200.2979
1230 | 608.532 | 26.7 | 199.6777
1231 | 609.032 | 26.6 | 200.2979
1232 | 609.532 | 26.7 | 199.0576
1233 | 610.032 | 26.7 | 199.6777
1234 | 610.532 | 26.6 | 199.6777
1235 | 611.032 | 26.6 | 200.2979
1236 | 611.532 | 26.6 | 199.6777
1237 | 612.032 | 26.7 | 199.0576
1238 | 612.532 | 26.7 | 199.6777
1239 | 613.032 | 26.7 | 199.6777
1240 | 613.532 | 26.6 | 199.6777
1241 | 614.032 | 26.6 | 199.0576
1242 | 614.532 | 26.7 | 199.6777
1243 | 615.032 | 26.6 | 199.6777
1244 | 615.532 | 26.5 | 200.2979
1245 | 616.032 | 26.6 | 199.0576
1246 | 616.532 | 26.7 | 199.0576
1247 | 617.032 | 26.7 | 199.0576
1248 | 617.532 | 26.6 | 198.4375
1249 | 618.032 | 26.7 | 199.6777
1250 | 618.532 | 26.6 | 199.0576
1251 | 619.032 | 26.6 | 199.6777
1252 | 619.532 | 26.6 | 199.0576
1253 | 620.032 | 26.6 | 200.2979
1254 | 620.532 | 26.7 | 199.0576
1255 | 621.032 | 26.6 | 199.0576
1256 | 621.532 | 26.6 | 199.0576
1257 | 622.032 | 26.6 | 199.0576
1258 | 622.532 | 26.7 | 199.0576
1259 | 623.032 | 26.6 | 199.6777
1260 | 623.532 | 26.6 | 199.6777
1261 | 624.032 | 26.6 | 199.0576
1262 | 624.532 | 26.7 | 199.0576
1263 | 625.032 | 26.7 | 199.6777
1264 | 625.532 | 26.7 | 199.0576
1265 | 626.032 | 26.7 | 200.2979
1266 | 626.532 | 26.6 | 199.0576
1267 | 627.032 | 26.6 | 199.0576
1268 | 627.532 | 26.6 | 199.0576
1269 | 628.032 | 26.6 | 199.6777
1270 | 628.532 | 26.7 | 199.0576
1271 | 629.032 | 26.7 | 199.0576
1272 | 629.532 | 26.6 | 199.0576
1273 | 630.032 | 26.7 | 199.0576
1274 | 630.532 | 26.7 | 199.6777
1275 | 631.032 | 26.6 | 199.0576
1276 | 631.532 | 26.5 | 200.2979
1277 | 632.032 | 26.7 | 199.6777
1278 | 632.532 | 26.6 | 199.6777
1279 | 633.032 | 26.7 | 199.6777
1280 | 633.532 | 26.7 | 199.0576
1281 | 634.032 | 26.6 | 199.6777
1282 | 634.532 | 26.6 | 199.0576
1283 | 635.032 | 26.6 | 199.0576
1284 | 635.532 | 26.7 | 199.6777
1285 | 636.032 | 26.6 | 199.6777
1286 | 636.532 | 26.7 | 198.4375
1287 | 637.032 | 26.7 | 200.2979
1288 | 637.532 | 26.6 | 199.6777
1289 | 638.032 | 26.7 | 199.0576
1290 | 638.532 | 26.6 | 199.0576
1291 | 639.032 | 26.6 | 199.0576
1292 | 639.532 | 26.6 | 199.6777
1293 | 640.032 | 26.7 | 199.0576
1294 | 640.532 | 26.6 | 199.0576
1295 | 641.032 | 26.7 | 198.4375
1296 | 641.532 | 26.7 | 199.6777
1297 | 642.032 | 26.6 | 199.0576
1298 | 642.532 | 26.6 | 199.0576
1299 | 643.032 | 26.6 | 199.0576
1300 | 643.532 | 26.6 | 198.4375
1301 | 644.032 | 26.7 | 199.6777
1302 | 644.532 | 26.7 | 198.4375
1303 | 645.032 | 26.6 | 199.0576
1304 | 645.532 | 26.6 | 198.4375
1305 | 646.032 | 26.7 | 199.0576